## Лист1
LFP
|  | 1RC |  |  |  | 2RC |  |  |  |  | 1RCwH
SOC | R0 | R1 | C1 | R0 | R1 | C1 | R2 | C2 | R0 | R1 | C1 | k | h
| (Ω) | (Ω) | (F) | (Ω) | (Ω) | (F) | (Ω) | (F) | (Ω) | (Ω) | (F) | / | (V)
0.9 | 0.0251 | 0.028 | 769.39 | 0.0228 | 0.0278 | 1011.76 | 0.0047 | 456.43 | 0.0241 | 0.0144 | 714.37 | 0.0629 | 0.0274
0.8 | 0.0263 | 0.0351 | 747.04 | 0.0237 | 0.0361 | 967.72 | 0.0052 | 420.79 | 0.0252 | 0.0146 | 700.26 | 0.0416 | 0.0309
0.7 | 0.0271 | 0.0287 | 720.09 | 0.0242 | 0.0284 | 962.9 | 0.0055 | 355.45 | 0.0259 | 0.0148 | 646.3 | 0.0673 | 0.0319
0.6 | 0.0279 | 0.0312 | 687.74 | 0.0247 | 0.0311 | 935.5 | 0.0061 | 321.02 | 0.0266 | 0.0153 | 600.76 | 0.0537 | 0.0304
0.5 | 0.0284 | 0.0317 | 649.01 | 0.0248 | 0.0315 | 887.06 | 0.0067 | 271.69 | 0.027 | 0.016 | 558.52 | 0.0597 | 0.03
0.4 | 0.0296 | 0.0367 | 618.5 | 0.0253 | 0.0373 | 863.25 | 0.0078 | 238.12 | 0.0281 | 0.0166 | 505.92 | 0.0353 | 0.0349
0.3 | 0.0306 | 0.0392 | 567.06 | 0.0257 | 0.0402 | 836.13 | 0.0094 | 210.55 | 0.0288 | 0.0177 | 433.25 | 0.0299 | 0.0383
0.2 | 0.0324 | 0.0487 | 520.73 | 0.0268 | 0.0539 | 834.83 | 0.0118 | 202.02 | 0.03 | 0.0193 | 353.49 | 0.0087 | 0.0341
0.1 | 0.0344 | 0.075 | 427.09 | 0.0287 | 0.1047 | 754.39 | 0.0164 | 214.49 | 0.031 | 0.0234 | 277.31 | 0.0003 | 0.0338
| 0.02908889 | 0.03936667 | 634.0722 | 0.02518889 | 0.04344444 | 894.8378 | 0.008177778 | 298.9511
NMC
|  | 1RC |  |  |  | 2RC |  |  |  |  | 1RCwH
SOC | R0 | R1 | C1 | R0 | R1 | C1 | R2 | C2 | R0 | R1 | C1 | k | h
| (Ω) | (Ω) | (F) | (Ω) | (Ω) | (F) | (Ω) | (F) | (Ω) | (Ω) | (F) | / | (V)
0.9 | 0.0602 | 0.0198 | 1112.36 | 0.0586 | 0.022 | 2254.18 | 0.0058 | 671.31 | 0.0594 | 0.0094 | 903.89 | 0.0048 | 0.0107
0.8 | 0.0612 | 0.0354 | 921.69 | 0.0601 | 0.0942 | 2310.05 | 0.0099 | 758.97 | 0.0603 | 0.0116 | 754.16 | 0.0041 | 0.0132
0.7 | 0.061 | 0.0436 | 880.62 | 0.0598 | 0.1017 | 1852.54 | 0.0094 | 794.67 | 0.0601 | 0.0119 | 781.74 | 0.0041 | 0.0127
0.6 | 0.0615 | 0.0596 | 905.44 | 0.06 | 0.1139 | 1395.74 | 0.0067 | 855.04 | 0.0604 | 0.0101 | 886.73 | 0.0049 | 0.0169
0.5 | 0.0613 | 0.03 | 1249.34 | 0.0599 | 0.0389 | 1902.48 | 0.0045 | 884.1 | 0.0605 | 0.0079 | 1058.58 | 0.0057 | 0.017
0.4 | 0.063 | 0.0312 | 1268.09 | 0.0619 | 0.046 | 2098.65 | 0.0049 | 1102.26 | 0.0623 | 0.0081 | 1136.45 | 0.0048 | 0.0157
0.3 | 0.0641 | 0.033 | 1290.36 | 0.063 | 0.0511 | 2076.67 | 0.0048 | 1098.68 | 0.0633 | 0.0077 | 1159.12 | 0.0045 | 0.0167
0.2 | 0.0614 | 0.0377 | 1287.61 | 0.0605 | 0.0854 | 2237.54 | 0.0056 | 1224.73 | 0.0607 | 0.0074 | 1216.08 | 0.0043 | 0.0179
0.1 | 0.0629 | 0.0392 | 1075.17 | 0.0619 | 0.115 | 2206.02 | 0.0078 | 965.1 | 0.0621 | 0.0094 | 954.07 | 0.0039 | 0.017
| 0.06184444 | 0.03661111 | 1110.076 | 0.06063333 | 0.07424444 | 2037.097 | 0.0066 | 928.3178
LMO
|  | 1RC |  |  |  | 2RC |  |  |  |  | 1RCwH
SOC | R0 | R1 | C1 | R0 | R1 | C1 | R2 | C2 | R0 | R1 | C1 | k | h
| (Ω) | (Ω) | (F) | (Ω) | (Ω) | (F) | (Ω) | (F) | (Ω) | (Ω) | (F) | / | (V)
0.9 | 0.0428 | 0.0323 | 1041.59 | 0.0417 | 0.1061 | 1251.12 | 0.0078 | 846.01 | 0.0419 | 0.0101 | 851.06 | 0.0077 | 0.0136
0.8 | 0.0425 | 0.0404 | 888.84 | 0.041 | 0.0919 | 1384.18 | 0.0062 | 776.83 | 0.0417 | 0.0124 | 816.91 | 0.007 | 0.0139
0.7 | 0.0428 | 0.0515 | 862.27 | 0.0417 | 0.0912 | 1488.5 | 0.0079 | 911.13 | 0.042 | 0.0123 | 867.86 | 0.0098 | 0.0138
0.6 | 0.0431 | 0.0661 | 838.53 | 0.0411 | 0.0808 | 1017.97 | 0.0044 | 668.99 | 0.0423 | 0.0114 | 975.99 | 0.0104 | 0.0178
0.5 | 0.0415 | 0.0307 | 1318.82 | 0.0402 | 0.0362 | 1744.5 | 0.0033 | 981.4 | 0.0409 | 0.0077 | 1301.65 | 0.0105 | 0.0177
0.4 | 0.0417 | 0.0287 | 1369.56 | 0.0405 | 0.0332 | 1805.97 | 0.0031 | 1074.47 | 0.0411 | 0.0076 | 1370.47 | 0.0108 | 0.0164
0.3 | 0.0424 | 0.0353 | 1329.23 | 0.0413 | 0.0472 | 1848.58 | 0.0036 | 1258.78 | 0.0418 | 0.0076 | 1366.15 | 0.0086 | 0.0173
0.2 | 0.0439 | 0.0375 | 1212.6 | 0.0426 | 0.0494 | 1690.6 | 0.004 | 1036.82 | 0.0432 | 0.0082 | 1195.19 | 0.0057 | 0.019
0.1 | 0.0553 | 0.0574 | 743.89 | 0.051 | 0.0884 | 1144.14 | 0.0136 | 315.48 | 0.051 | 0.0136 | 615.53 | 0.0039 | 0.0218
| 0.044 | 0.04221111 | 1067.259 | 0.04234444 | 0.06937778 | 1486.173 | 0.005988889 | 874.4344
NCA
|  | 1RC |  |  |  | 2RC |  |  |  |  | 1RCwH
SOC | R0 | R1 | C1 | R0 | R1 | C1 | R2 | C2 | R0 | R1 | C1 | k | h
| (Ω) | (Ω) | (F) | (Ω) | (Ω) | (F) | (Ω) | (F) | (Ω) | (Ω) | (F) | / | (V)
0.9 | 0.1086 | 0.0372 | 994.96 | 0.1063 | 0.0303 | 726.32 | 0.0099 | 636.78 | 0.1024 | 0.0338 | 905.42 | 0.0019 | 0.0266
0.8 | 0.103 | 0.0492 | 928.76 | 0.1016 | 0.0302 | 734.1 | 0.0102 | 594.41 | 0.1016 | 0.0448 | 845.17 | 0.0017 | 0.0273
0.7 | 0.1033 | 0.0534 | 899.13 | 0.102 | 0.0315 | 766.53 | 0.0105 | 575.44 | 0.102 | 0.0486 | 818.2 | 0.0016 | 0.0272
0.6 | 0.1034 | 0.0527 | 958.57 | 0.1023 | 0.039 | 929.76 | 0.0078 | 613.48 | 0.1025 | 0.048 | 872.3 | 0.0027 | 0.0345
0.5 | 0.1032 | 0.0388 | 1233.95 | 0.1024 | 0.0271 | 1131.4 | 0.0078 | 789.73 | 0.1024 | 0.0353 | 1122.9 | 0.0012 | 0.033
0.4 | 0.1048 | 0.0403 | 1237.15 | 0.104 | 0.0275 | 1161.67 | 0.0077 | 791.77 | 0.104 | 0.0367 | 1125.8 | 0.0011 | 0.0306
0.3 | 0.105 | 0.0406 | 1231.86 | 0.1042 | 0.0272 | 1128.74 | 0.0077 | 788.39 | 0.1042 | 0.0369 | 1120.99 | 0.0011 | 0.0316
0.2 | 0.1081 | 0.0476 | 1166 | 0.107 | 0.0272 | 982.5 | 0.0076 | 746.24 | 0.107 | 0.0433 | 1061.06 | 0.0014 | 0.0373
0.1 | 0.1344 | 0.0619 | 999.38 | 0.1325 | 0.0498 | 747.54 | 0.0096 | 639.61 | 0.1241 | 0.0588 | 909.44 | 0.0016 | 0.0389
| 0.1082 | 0.04685556 | 1072.196 | 0.1069222 | 0.0322 | 923.1733 | 0.008755556 | 686.2056